{"text_format":"1","workbook":"xlsx","n_sheets":8,"sheets":["Zemin Sınıflama","Sayfa1","Sayfa2","Sayfa3","Sayfa4","Sayfa5","Sayfa6","Sayfa7"],"not_rendered":{"charts":18,"images":21,"macros":1,"external_links":0,"defined_names":21,"comments":1,"pivot_tables":0},"unopened":[],"bounds":{"document_bytes":16777216,"sheet_cells":100000,"rows_first":2000,"rows_last":500,"rows_between":2000,"halvings":0,"cell_chars":16384,"cell_head_chars":4096},"cells_cut":0,"cells_raw":0,"read":"whole","date_system":"1900"}

{"sheet":"Zemin Sınıflama","index":0,"n_rows":58,"n_cols":26,"rows_kept":58,"cut":false,"hidden":false,"merged":[[31,0,31,25],[39,17,39,25],[41,17,41,25],[43,19,43,25],[44,0,45,20],[45,21,45,25],[32,23,32,24],[28,0,28,3],[28,4,28,5],[28,6,28,7],[29,0,29,7],[30,1,30,2],[30,3,30,4],[26,0,26,3],[26,4,26,5],[26,6,26,7],[27,0,27,3],[27,4,27,5],[27,6,27,7],[24,0,24,3],[24,4,24,5],[24,6,24,7],[25,0,25,3],[25,4,25,5],[25,6,25,7],[22,0,22,1],[22,2,22,3],[22,4,22,5],[22,6,22,7],[23,0,23,1],[23,2,23,3],[23,4,23,5],[23,6,23,7],[20,0,20,3],[20,4,20,7],[21,0,21,1],[21,2,21,3],[21,4,21,5],[21,6,21,7],[19,29,19,31],[3,0,3,19],[3,20,3,22],[3,23,3,25],[15,0,15,2],[15,17,15,25],[16,0,16,2],[17,0,17,2],[18,0,18,2],[18,10,18,14],[18,26,18,28],[19,0,19,7],[0,1,1,6],[0,7,1,25],[2,0,2,1],[2,2,2,19],[2,20,2,22],[2,23,2,25]]}
[null,"TMMOB\nJEOLOJİ MÜHENDİSLERİ\nODASI",null,null,null,null,null,"Birleşik (USCS) ve TS EN ISO 14688-2:2017\nZemin Sınıflandırma Sistemleri Dönüşümü\nConversion of Unified (USCS) and TS EN ISO 14688-2 Soil Classification Systems"]
[]
["PROJE ADI",null,"Program ile sorun ve önerilerinizi serkantezer@hotmail.com ve gurelozdemir2@gmail.com adreslerine iletebilirsiniz.",null,null,null,null,null,null,null,null,null,null,null,null,null,null,null,null,null,"Kuyu No.",null,null,"SK-2"]
["                T A N E  B O Y U  D A Ğ I L I M I  ( G R A N Ü L O M E T R İ )  E Ğ R İ S İ / Partical Size Distribution Curve",null,null,null,null,null,null,null,null,null,null,null,null,null,null,null,null,null,null,null,"Numune No.",null,null,"SPT-10"]
[]
[]
[]
[]
[]
[]
[]
[]
[]
[]
[]
["E L E K L E R",null,null,"3\"","2.5\"","2.0\"","1.5\"","4/5\"","1/4\"","No.4","No.10","No.16","ISO(0.63)","No.40","ISO(0.2)","No.200","No.230","H i d r o m e t r e  A n a l i z i"]
["Göz Açıklığı, mm",null,null,75,63,50,37.5,20,6.3,4.75,2,1.18,0.63,0.43,0.2,7.4999999999999997E-2,6.3E-2,5.851E-2,4.3130000000000002E-2,3.227E-2,1.5769999999999999E-2,1.1339999999999999E-2,8.1700000000000002E-3,4.8700000000000002E-3,3.5100000000000001E-3,1.47E-3]
["Toplam geçen, %",null,null,null,null,100,98,94,86,84,75,null,65,63.5,60,null,49,47.5,43,38.700000000000003,26,21.1,17,11.3,8.1,4.3]
["Organik zemin",null,null,"H","H: Hayır; E: Evet",null,null,null,null,null,"←  Hesaplanan Değerler  →",null,null,null,null,50.660245914302109]
["T A N E  B Ü Y Ü K L Ü Ğ Ü  D A Ğ I L I M I"]
["TS EN ISO 17892-4:2016",null,null,null,"ASTM D6913 (2017)"]
["% Çakıl",null,25,null,"% Çakıl",null,16]
["% Kum",null,26,null,"% Kum",null,33.339754085697891]
["% Silt+Kil",null,49,null,"% Silt+Kil",null,50.660245914302109]
["D60 (mm)",null,null,null,0.2,null,"% Silt"]
["D30 (mm)",null,null,null,1.9759417664697118E-2,null,45.016008223084285]
["D10 (mm)",null,null,null,4.2633534284001193E-3,null,"% Kil"]
["Cu=D60/D10",null,null,null,46.911428611034175,null,5.6442376912178212]
["Cc=(D30)2/(D60·D10)",null,null,null,0.45789610573578499,null,"Kil ve silt ayrımı  2 μm (mikron) "]
["ATTERBERG/KIVAM LİMİTLERİ (TSE EN ISO 17892-12)"]
["LL\nwL , %",38,null,"PL \nwP  , %",null,22,"PI\n IP ,%",16]
["H E S A P  S O N U Ç L A R I"]
["Birleşik Zemin Sınıflama Sistemi/Unified Soil Classification System (USCS)",null,null,null,null,null,null,null,null,null,null,null,null,null,null,null,null,"ASTM D2487-17 (2025)"]
["İnce Taneli Zeminler (ince malzeme %50'den fazla)/Fine-grained soil (more than or equal to 50% fines)",null,null,null,null,null,null,null,null,null,null,null,null,null,null,null,null,"Tane Dağılımı Sembolleri:"]
["Likit limit %50'den az/Liquid limit less than 50%",null,null,null,null,null,null,null,null,null,null,null,null,null,null,null,null,"İyi derecelenmiş, W"]
["Düşük plastisiteli kil/Lean clay",null,null,null,null,null,null,null,null,null,null,null,null,null,null,null,null,"Kötü derecelenmiş, P"]
["İri malzeme yüzdesi %30'a eşit veya daha büyük",null,null,null,null,null,null,null,null,null,null,null,null,null,null,null,null,"Likit Limit Sembolleri:"]
["% kum >= % çakıl",null,null,null,null,null,null,null,null,null,null,null,null,null,null,null,null,"Yüksek plastisiteli: H; Düşük plastisiteli: L"]
[]
["Grup Adı/Group Name",null,null,null,null,null,null,null,null,null,null,null,null,null,null,null,null,"Grup Sembolü/Group Symbol"]
["Kumlu düşük plastisiteli kil ve az çakıl /Sandy lean clay with gravel",null,null,null,null,null,null,null,null,null,null,null,null,null,null,null,null,null,null,null,"CL"]
[" ",null,null,null,null,null,null,null,null,null,null,null,null,null,null,null,null,"G: Çakıl/Gravel; S: Kum/Sand; M: Silt/Silt; \nC: Kil/Clay"]
["AASHTO Sınıflandırma Sistemi (American Association of State Highway and Transportation Officials)",null,null,null,null,null,null,null,null,null,null,null,null,null,null,null,null,"AASHTO M145-91, ASTM D3382-93"]
["A-6(5) - Malzemeyi oluşturan önemli bileşenler: Killi zemin",null,null,null,null,null,null,null,null,null,null,null,null,null,null,null,null,null,null," AASHTO için Plastisite Abağı"]
["AÇIKLAMALAR: Hesaplamaların sorumluluğu kullanıcıya aittir. Bu hesap cetveline ait telif hakları, 5846 sayılı Fikir ve Sanat Eserleri Kanunu gereğince TMMOB Jeoloji Mühendisleri Odasına ait olup, izin almaksızın içeriğinde herhangi bir değişiklik yapılamaz. Hesap cetveli JMO logolu kullanılmak kaydıyla  ücretsiz olarak herkesin kullanımına açıktır. Ancak Oda logosunun hesap cetvelinden çıkarılarak kullanılmasının tespit edilmesi durumunda 5846 sayılı kanun gereğince ilgili kişi hakkında gerekli hukuki yollara başvurulur."]
[null,null,null,null,null,null,null,null,null,null,null,null,null,null,null,null,null,null,null,null,null,"Lisans No: JMO"]
[]
[]
[]
[]
[]
[4.75,100]
[2,100]
[1,100]
[0.42499999999999999,100]
[0.14899999999999999,100]
[7.4999999999999997E-2,100]
[6.3E-2,100]

{"sheet":"Sayfa1","index":1,"n_rows":0,"n_cols":0,"rows_kept":0,"cut":false,"hidden":true,"merged":[]}

{"sheet":"Sayfa2","index":2,"n_rows":0,"n_cols":0,"rows_kept":0,"cut":false,"hidden":true,"merged":[]}

{"sheet":"Sayfa3","index":3,"n_rows":10,"n_cols":10,"rows_kept":10,"cut":false,"hidden":true,"merged":[]}
[]
[]
[]
[]
[]
[]
[]
[]
[null,null,null,null,null,null,null,null,"LL",{"$f":"'Zemin Sınıflama'!B31","v":38}]
[null,null,null,null,null,null,null,null,"PI",{"$f":"'Zemin Sınıflama'!H31","v":16}]

{"sheet":"Sayfa4","index":4,"n_rows":0,"n_cols":0,"rows_kept":0,"cut":false,"hidden":true,"merged":[]}

{"sheet":"Sayfa5","index":5,"n_rows":0,"n_cols":0,"rows_kept":0,"cut":false,"hidden":true,"merged":[]}

{"sheet":"Sayfa6","index":6,"n_rows":0,"n_cols":0,"rows_kept":0,"cut":false,"hidden":true,"merged":[]}

{"sheet":"Sayfa7","index":7,"n_rows":18,"n_cols":12,"rows_kept":18,"cut":false,"hidden":true,"merged":[]}
[]
[null,null,null,null,null,null,null,null,null,null,"LL","PI"]
[null,null,null,null,null,null,null,null,"CL-ML",null,0,10]
[null,null,null,null,null,null,null,null,null,null,100,{"$f":"L3","v":10}]
[]
[]
[]
[null,null,null,null,null,null,null,null,"A-Hattı ve U-Hattı",null,100,60]
[null,null,null,null,null,null,null,null,null,null,40,10]
[]
[]
[]
[null,null,null,null,null,null,null,null,"H-L sınırı",null,40,0]
[null,null,null,null,null,null,null,null,null,null,{"$f":"K13","v":40},{"$f":"K8","v":100}]
[]
[]
[null,null,null,null,null,null,null,null,"Likit limit",null,{"$f":"'Zemin Sınıflama'!B31","v":38}]
[null,null,null,null,null,null,null,null,"PI",null,{"$f":"'Zemin Sınıflama'!H31","v":16}]